## Sheet1
t-t0 | S-S0 | 10.2 | 0
4.8 | 0.17 | 15 | 0.17
9.8 | 0.36 | 20 | 0.36
14.8 | 0.55 | 25 | 0.55
19.8 | 0.73 | 30 | 0.73
24.8 | 0.91 | 35 | 0.91
29.8 | 1.11 | 40 | 1.11
34.8 | 1.3 | 45 | 1.3
39.8 | 1.48 | 50 | 1.48
44.8 | 1.68 | 55 | 1.68
49.8 | 1.86 | 60 | 1.86
54.8 | 2.05 | 65 | 2.05
59.8 | 2.23 | 70 | 2.23
64.8 | 2.42 | 75 | 2.42
69.8 | 2.61 | 80 | 2.61
74.8 | 2.8 | 85 | 2.8
79.8 | 2.99 | 90 | 2.99